## Data
Temp.F | 304SS | 304L/316L SS | 310SS | 316SS | 321SS | 347SS/348SS | A105 CS | Carp. 20SS | Grade F1 C-½ Mo | Grade F11 1¼ Cr-½ Mo | Grade F22 2¼ Cr-1 Mo | Grade F91 9 Cr-1 Mo-V | Hast. B2 | Hast. C & Inconel 625 & Incoloy825 | Incoloy 800 | Inconel 600 | Monel 400 & 405 | Nickel 200 | Temp.F
-20F to 100F | 275 | 230 | 260 | 275 | 275 | 275 | 285 | 290 | 265 | 290 | 290 | 290 | 290 | 290 | 275 | 290 | 230 | 140 | -20 to 100
200F | 230 | 195 | 235 | 235 | 245 | 255 | 260 | 260 | 260 | 260 | 260 | 260 | 260 | 260 | 255 | 260 | 200 | 140 | 200
300F | 205 | 175 | 220 | 215 | 230 | 230 | 230 | 230 | 230 | 230 | 230 | 230 | 230 | 230 | 230 | 230 | 190 | 140 | 300
400F | 190 | 160 | 200 | 195 | 200 | 200 | 200 | 200 | 200 | 200 | 200 | 200 | 200 | 200 | 200 | 200 | 185 | 140 | 400
500F | 170 | 145 | 170 | 170 | 170 | 170 | 170 | 170 | 170 | 170 | 170 | 170 | 170 | 170 | 170 | 170 | 170 | 140 | 500
600F | 140 | 140 | 140 | 140 | 140 | 140 | 140 | 140 | 140 | 140 | 140 | 140 | 140 | 140 | 140 | 140 | 140 | 140 | 600
650F | 125 | 125 | 125 | 125 | 125 | 125 | 125 | 125 | 125 | 125 | 125 | 125 | 125 | 125 | 125 | 125 | 125 | - | 650
700F | 110 | 110 | 110 | 110 | 110 | 110 | 110 | 110 | 110 | 110 | 110 | 110 | 110 | 110 | 110 | 110 | 110 | - | 700
750F | 95 | 95 | 95 | 95 | 95 | 95 | 95 | 95 | 95 | 95 | 95 | 95 | 95 | 95 | 95 | 95 | 95 | - | 750
800F | 80 | 80 | 80 | 80 | 80 | 80 | 80 | 80 | 80 | 80 | 80 | 80 | 80 | 80 | 80 | 80 | 80 | - | 800
850F | 65 | 65 | 65 | 65 | 65 | 65 | 65 | - | 65 | 65 | 65 | 65 | - | 65 | 65 | 65 | 65 | - | 850
900F | 50 | - | 50 | 50 | 50 | 50 | 50 | - | 50 | 50 | 50 | 50 | - | 50 | 50 | 50 | 50 | - | 900
950F | 35 | - | 35 | 35 | 35 | 35 | 35 | - | 35 | 35 | 35 | 35 | - | 35 | 35 | 35 | - | - | 950
1000F | 20 | - | 20 | 20 | 20 | 20 | 20 | - | 20 | 20 | 20 | 20 | - | 20 | 20 | 20 | - | - | 1000