## Data
Temp.F | 304SS | 304L/316L SS | 310SS | 316SS | 321SS | 347SS/348SS | A105 CS | Carp. 20SS | Grade F1 C-½ Mo | Grade F11 1¼ Cr-½ Mo | Grade F22 2¼ Cr-1 Mo | Grade F91 9 Cr-1 Mo-V | Hast. B2 | Hast. C & Inconel 625 & Incoloy825 | Incoloy 800 | Inconel 600 | Monel 400 & 405 | Nickel 200 | Temp.F
-20F to 100F | 3600 | 3000 | 3360 | 3600 | 3600 | 3600 | 3705 | 3750 | 3470 | 3750 | 3750 | 3750 | 3750 | 3750 | 3600 | 3750 | 3000 | 1800 | -20 to 200
200F | 3000 | 2530 | 3035 | 3095 | 3230 | 3300 | 3375 | 3600 | 3395 | 3750 | 3750 | 3750 | 3750 | 3750 | 3310 | 3750 | 2640 | 1800 | 200
300F | 2700 | 2270 | 2845 | 2795 | 2975 | 3070 | 3280 | 3565 | 3260 | 3610 | 3640 | 3640 | 3640 | 3640 | 3120 | 3640 | 2740 | 1800 | 300
400F | 2485 | 2065 | 2675 | 2570 | 2760 | 2870 | 3170 | 3365 | 3200 | 3465 | 3530 | 3530 | 3530 | 3530 | 3000 | 3530 | 2390 | 1800 | 400
500F | 2330 | 1910 | 2530 | 2390 | 2570 | 2570 | 2700 | 3275 | 3105 | 3325 | 3325 | 3325 | 3325 | 3325 | 2890 | 3325 | 2375 | 1800 | 500
600F | 2185 | 1800 | 2400 | 2255 | 2435 | 2570 | 2735 | 3025 | 3025 | 3025 | 3025 | 3025 | 3025 | 3025 | 2870 | 3025 | 2375 | 1800 | 600
650F | 2150 | 1750 | 2340 | 2220 | 2390 | 2520 | 2685 | 2940 | 2940 | 2940 | 2940 | 2940 | 2940 | 2940 | 2845 | 2940 | 2375 | - | 650
700F | 2125 | 1715 | 2280 | 2170 | 2330 | 2470 | 2665 | 2840 | 2840 | 2840 | 2840 | 2840 | 2840 | 2840 | 2840 | 2840 | 2375 | - | 700
750F | 2075 | 1680 | 2245 | 2135 | 2290 | 2460 | 2520 | 2660 | 2660 | 3660 | 2660 | 2660 | 2660 | 2660 | 2650 | 2660 | 2340 | - | 750
800F | 2015 | 1645 | 2185 | 2110 | 2255 | 2435 | 2060 | 2540 | 2540 | 2540 | 2540 | 2540 | 2540 | 2540 | 2535 | 2540 | 2290 | - | 800
850F | 1980 | 1810 | 2135 | 2090 | 2230 | 2425 | 1340 | - | 2435 | 2435 | 2435 | 2435 | - | 2435 | 2435 | 2435 | 1695 | - | 850
900F | 1945 | - | 2090 | 2075 | 2210 | 2245 | 860 | - | 2245 | 2245 | 2245 | 2245 | - | 2245 | 2245 | 2245 | 1235 | - | 900
950F | 1910 | - | 1930 | 1930 | 1930 | 1930 | 515 | - | 1405 | 1595 | 1885 | 1930 | - | 1930 | 1930 | 1635 | - | - | 950
1000F | 1605 | - | 1720 | 1740 | 1785 | 1820 | 260 | - | 825 | 1080 | 1305 | 1820 | - | 1820 | 1820 | 1080 | - | - | 1000
1050F | 1545 | - | 1680 | 1720 | 1580 | 1800 | - | - | - | 720 | 875 | 1800 | - | 1800 | 1800 | 695 | - | - | 1050
1100F | 1285 | - | 1305 | 1525 | 1360 | 1610 | - | - | - | 480 | 550 | 1510 | - | 1610 | 1610 | 465 | - | - | 1100
1150F | 995 | - | 934 | 1185 | 1185 | 1370 | - | - | - | 310 | 345 | 1115 | - | 1370 | 1370 | 340 | - | - | 1150
1200F | 770 | - | 685 | 925 | 925 | 855 | - | - | - | 190 | 205 | 720 | - | 925 | 1020 | 310 | - | - | 1200
1250F | 565 | - | 515 | 735 | 705 | 615 | - | - | - | - | - | - | - | 735 | 650 | - | - | - | 1250
1300F | 430 | - | 375 | 585 | 660 | 465 | - | - | - | - | - | - | - | 640 | 310 | - | - | - | 1300
1350F | 310 | - | 290 | 480 | 430 | 345 | - | - | - | - | - | - | - | - | 245 | - | - | - | 1350
1400F | 240 | - | 225 | 380 | 325 | 275 | - | - | - | - | - | - | - | - | 170 | - | - | - | 1400
1450F | 170 | - | 165 | 290 | 255 | 205 | - | - | - | - | - | - | - | - | 155 | - | - | - | 1450
1500F | 135 | - | 130 | 205 | 190 | 170 | - | - | - | - | - | - | - | - | 125 | - | - | - | 1500