## Data
Temp.F | 304SS | 304L/316L SS | 310SS | 316SS | 321SS | 347SS/348SS | A105 CS | Carp. 20SS | Grade F1 C-½ Mo | Grade F11 1¼ Cr-½ Mo | Grade F22 2¼ Cr-1 Mo | Grade F91 9 Cr-1 Mo-V | Hast. B2 | Hast. C & Inconel 625 & Incoloy825 | Incoloy 800 | Inconel 600 | Monel 400 & 405 | Nickel 200 | Temp.F
-20F to 100F | 6000 | 5000 | 5600 | 6000 | 6000 | 6000 | 6170 | 6250 | 5785 | 6250 | 6250 | 6250 | 6250 | 6250 | 6000 | 6250 | 5000 | 3000 | -20 to 100
200F | 5000 | 4220 | 5060 | 5160 | 5380 | 5500 | 5625 | 6000 | 5660 | 6250 | 6250 | 6250 | 6250 | 6250 | 5520 | 6250 | 4400 | 3000 | 200
300F | 4500 | 3780 | 4740 | 4660 | 4960 | 5120 | 5470 | 5940 | 5435 | 6015 | 6070 | 6070 | 6070 | 6070 | 5200 | 6070 | 4120 | 3000 | 300
400F | 4140 | 3440 | 4460 | 4280 | 4600 | 4780 | 5280 | 5610 | 5330 | 5775 | 5880 | 5880 | 5880 | 5880 | 5000 | 5880 | 3980 | 3000 | 400
500F | 3880 | 3180 | 4220 | 3980 | 4285 | 4500 | 4990 | 5460 | 5180 | 5540 | 5540 | 5540 | 5540 | 5540 | 4820 | 5540 | 3960 | 3000 | 500
600F | 3640 | 3000 | 4000 | 3760 | 4060 | 4280 | 4560 | 5040 | 5040 | 5040 | 5040 | 5040 | 5040 | 5040 | 4780 | 5040 | 3960 | 3000 | 600
650F | 3580 | 2920 | 3900 | 3700 | 3980 | 4200 | 4475 | 4905 | 4905 | 4905 | 4905 | 4905 | 4905 | 4905 | 4740 | 4905 | 3960 | - | 650
700F | 3540 | 2860 | 3800 | 3620 | 3880 | 4120 | 4440 | 4730 | 4730 | 4730 | 4730 | 4730 | 4730 | 4730 | 4700 | 4730 | 3960 | - | 700
750F | 3460 | 2800 | 3740 | 3560 | 3820 | 4100 | 4200 | 4430 | 4430 | 4430 | 4430 | 4430 | 4430 | 4430 | 4430 | 4430 | 3900 | - | 750
800F | 3360 | 2740 | 3640 | 3520 | 3760 | 4060 | 3430 | 4230 | 4230 | 4230 | 4230 | 4230 | 4230 | 4230 | 4230 | 4230 | 3820 | - | 800
850F | 3300 | 2680 | 3560 | 3480 | 3720 | 4040 | 2230 | - | 4060 | 4060 | 4060 | 4060 | - | 4060 | 4060 | 4060 | 2830 | - | 850
900F | 3240 | - | 3480 | 3460 | 3680 | 3745 | 1430 | - | 3745 | 3745 | 3745 | 3745 | - | 3745 | 3745 | 3745 | 2055 | - | 900
950F | 3180 | - | 3220 | 3220 | 3220 | 3220 | 860 | - | 2345 | 2655 | 3145 | 3220 | - | 3220 | 3220 | 2725 | - | - | 950
1000F | 2675 | - | 2865 | 2915 | 2970 | 3030 | 430 | - | 1370 | 1800 | 2170 | 3030 | - | 3030 | 3030 | 1800 | - | - | 1000
1050F | 2570 | - | 2800 | 2865 | 2605 | 3000 | - | - | - | 1200 | 1455 | 3000 | - | 3000 | 3000 | 1155 | - | - | 1050
1100F | 2145 | - | 2170 | 2545 | 2255 | 2685 | - | - | - | 800 | 915 | 2515 | - | 2685 | 2685 | 770 | - | - | 1100
1150F | 1655 | - | 1570 | 1970 | 1970 | 2285 | - | - | - | 515 | 570 | 1855 | - | 2285 | 2285 | 565 | - | - | 1150
1200F | 1285 | - | 1145 | 1545 | 1545 | 1430 | - | - | - | 315 | 345 | 1200 | - | 1545 | 1695 | 515 | - | - | 1200
1250F | 945 | - | 855 | 1230 | 1170 | 1030 | - | - | - | - | - | - | - | 1220 | 1080 | - | - | - | 1250
1300F | 715 | - | 630 | 970 | 915 | 710 | - | - | - | - | - | - | - | 900 | 515 | - | - | - | 1300
1350F | 515 | - | 485 | 800 | 715 | 570 | - | - | - | - | - | - | - | - | 410 | - | - | - | 1350
1400F | 400 | - | 370 | 630 | 545 | 455 | - | - | - | - | - | - | - | - | 285 | - | - | - | 1400
1450F | 285 | - | 275 | 485 | 430 | 345 | - | - | - | - | - | - | - | - | 255 | - | - | - | 1450
1500F | 230 | - | 215 | 345 | 315 | 285 | - | - | - | - | - | - | - | - | 205 | - | - | - | 1500