## Data
Temp.F | 304SS | 304L/316L SS | 310SS | 316SS | 321SS | 347SS/348SS | A105 CS | Carp. 20SS | Grade F1 C-½ Mo | Grade F11 1¼ Cr-½ Mo | Grade F22 2¼ Cr-1 Mo | Grade F91 9 Cr-1 Mo-V | Hast. B2 | Hast. C & Inconel 625 & Incoloy825 | Incoloy 800 | Inconel 600 | Monel 400 & 405 | Nickel 200 | Temp.F
-20F to 100F | 720 | 600 | 670 | 720 | 720 | 720 | 740 | 750 | 695 | 750 | 750 | 750 | 750 | 750 | 720 | 750 | 600 | 360 | -20 to 100
200F | 600 | 505 | 605 | 620 | 645 | 660 | 675 | 720 | 680 | 750 | 750 | 750 | 750 | 750 | 660 | 750 | 530 | 360 | 200
300F | 540 | 455 | 570 | 560 | 595 | 615 | 655 | 715 | 655 | 720 | 730 | 730 | 730 | 730 | 625 | 730 | 495 | 360 | 300
400F | 495 | 415 | 535 | 515 | 550 | 575 | 635 | 675 | 640 | 695 | 705 | 705 | 705 | 705 | 600 | 705 | 480 | 360 | 400
500F | 465 | 380 | 505 | 480 | 515 | 540 | 600 | 655 | 620 | 665 | 665 | 665 | 665 | 665 | 580 | 665 | 475 | 360 | 500
600F | 435 | 360 | 480 | 450 | 485 | 515 | 550 | 605 | 605 | 605 | 605 | 605 | 605 | 605 | 575 | 605 | 475 | 360 | 600
650F | 430 | 350 | 470 | 445 | 480 | 505 | 535 | 590 | 590 | 590 | 590 | 590 | 590 | 590 | 570 | 590 | 475 | - | 650
700F | 425 | 345 | 455 | 430 | 465 | 495 | 535 | 570 | 570 | 570 | 570 | 570 | 570 | 570 | 565 | 570 | 475 | - | 700
750F | 415 | 335 | 450 | 425 | 460 | 490 | 505 | 530 | 530 | 530 | 530 | 530 | 530 | 530 | 530 | 530 | 470 | - | 750
800F | 405 | 330 | 435 | 420 | 450 | 485 | 410 | 510 | 510 | 510 | 510 | 510 | 510 | 510 | 505 | 510 | 460 | - | 800
850F | 395 | 320 | 425 | 420 | 445 | 485 | 270 | - | 485 | 485 | 485 | 485 | - | 485 | 485 | 485 | 340 | - | 850
900F | 390 | - | 420 | 415 | 440 | 450 | 170 | - | 450 | 450 | 450 | 450 | - | 450 | 450 | 450 | 245 | - | 900
950F | 380 | - | 385 | 385 | 385 | 385 | 105 | - | 280 | 320 | 375 | 385 | - | 385 | 385 | 325 | - | - | 950
1000F | 320 | - | 345 | 350 | 355 | 365 | 50 | - | 165 | 215 | 260 | 365 | - | 365 | 365 | 215 | - | - | 1000
1050F | 310 | - | 335 | 345 | 315 | 360 | - | - | - | 145 | 175 | 360 | - | 360 | 360 | 140 | - | - | 1050
1100F | 255 | - | 260 | 305 | 270 | 325 | - | - | - | 95 | 110 | 300 | - | 325 | 325 | 95 | - | - | 1100
1150F | 200 | - | 190 | 235 | 235 | 275 | - | - | - | 60 | 70 | 225 | - | 275 | 275 | 70 | - | - | 1150
1200F | 155 | - | 135 | 185 | 186 | 170 | - | - | - | 40 | 40 | 145 | - | 186 | 205 | 60 | - | - | 1200
1250F | 115 | - | 105 | 145 | 140 | 125 | - | - | - | - | - | - | - | 146 | 130 | - | - | - | 1250
1300F | 85 | - | 75 | 115 | 110 | 95 | - | - | - | - | - | - | - | 110 | 60 | - | - | - | 1300
1350F | 60 | - | 60 | 95 | 85 | 70 | - | - | - | - | - | - | - | - | 50 | - | - | - | 1350
1400F | 50 | - | 45 | 75 | 65 | 66 | - | - | - | - | - | - | - | - | 35 | - | - | - | 1400
1450F | 35 | - | 35 | 60 | 50 | 40 | - | - | - | - | - | - | - | - | 30 | - | - | - | 1450
1500F | 25 | - | 25 | 40 | 40 | 35 | - | - | - | - | - | - | - | - | 25 | - | - | - | 1500