## Data
Temp.F | 304SS | 304L/316L SS | 310SS | 316SS | 321SS | 347SS/348SS | A105 CS | Carp. 20SS | Grade F1 C-½ Mo | Grade F11 1¼ Cr-½ Mo | Grade F22 2¼ Cr-1 Mo | Grade F91 9 Cr-1 Mo-V | Hast. B2 | Hast. C & Inconel 625 & Incoloy825 | Incoloy 800 | Inconel 600 | Monel 400 & 405 | Nickel 200 | Temp.F
-20F to 100F | 1440 | 1200 | 1345 | 1440 | 1440 | 1440 | 1480 | 1500 | 1390 | 1500 | 1500 | 1500 | 1500 | 1500 | 1440 | 1500 | 1200 | 720 | -20 to 100
200F | 1200 | 1015 | 1215 | 1240 | 1290 | 1320 | 1350 | 1440 | 1360 | 1500 | 1500 | 1500 | 1500 | 1500 | 1325 | 1500 | 1055 | 720 | 200
300F | 1080 | 910 | 1140 | 1120 | 1190 | 1230 | 1315 | 1425 | 1305 | 1445 | 1455 | 1455 | 1455 | 1455 | 1250 | 1455 | 990 | 720 | 300
400F | 995 | 825 | 1070 | 1025 | 1105 | 1145 | 1270 | 1345 | 1280 | 1385 | 1410 | 1410 | 1410 | 1410 | 1200 | 1410 | 955 | 720 | 400
500F | 930 | 765 | 1015 | 955 | 1030 | 1080 | 1200 | 1310 | 1245 | 1330 | 1330 | 1330 | 1330 | 1330 | 1155 | 1330 | 950 | 720 | 500
600F | 875 | 720 | 960 | 900 | 975 | 1025 | 1095 | 1210 | 1210 | 1210 | 1210 | 1210 | 1210 | 1210 | 1145 | 1210 | 950 | 720 | 600
650F | 860 | 700 | 935 | 890 | 955 | 1010 | 1075 | 1175 | 1175 | 1175 | 1175 | 1175 | 1175 | 1175 | 1140 | 1175 | 950 | - | 650
700F | 850 | 685 | 910 | 870 | 930 | 990 | 1065 | 1135 | 1135 | 1135 | 1135 | 1135 | 1135 | 1135 | 1130 | 1135 | 950 | - | 700
750F | 830 | 670 | 900 | 855 | 915 | 985 | 1010 | 1065 | 1065 | 1065 | 1065 | 1065 | 1065 | 1065 | 1065 | 1065 | 935 | - | 750
800F | 805 | 660 | 875 | 845 | 900 | 975 | 825 | 1015 | 1015 | 1015 | 1015 | 1015 | 1015 | 1015 | 1015 | 1015 | 915 | - | 800
850F | 790 | 645 | 855 | 835 | 895 | 970 | 535 | - | 975 | 975 | 975 | 975 | - | 975 | 975 | 975 | 680 | - | 850
900F | 780 | - | 835 | 830 | 885 | 900 | 345 | - | 900 | 900 | 900 | 900 | - | 900 | 900 | 900 | 495 | - | 900
950F | 765 | - | 775 | 775 | 775 | 775 | 205 | - | 560 | 640 | 755 | 775 | - | 775 | 775 | 655 | - | - | 950
1000F | 640 | - | 685 | 700 | 715 | 725 | 105 | - | 330 | 430 | 520 | 725 | - | 725 | 725 | 430 | - | - | 1000
1050F | 615 | - | 670 | 685 | 625 | 720 | - | - | - | 290 | 350 | 720 | - | 720 | 720 | 280 | - | - | 1050
1100F | 515 | - | 520 | 610 | 545 | 645 | - | - | - | 190 | 220 | 605 | - | 645 | 645 | 185 | - | - | 1100
1150F | 400 | - | 375 | 475 | 475 | 550 | - | - | - | 125 | 135 | 445 | - | 550 | 550 | 135 | - | - | 1150
1200F | 310 | - | 275 | 370 | 320 | 345 | - | - | - | 75 | 80 | 290 | - | 370 | 405 | 125 | - | - | 1200
1250F | 225 | - | 205 | 295 | 280 | 245 | - | - | - | - | - | - | - | 295 | 260 | - | - | - | 1250
1300F | 170 | - | 150 | 235 | 220 | 185 | - | - | - | - | - | - | - | 215 | 125 | - | - | - | 1300
1350F | 125 | - | 115 | 190 | 170 | 135 | - | - | - | - | - | - | - | - | 100 | - | - | - | 1350
1400F | 90 | - | 90 | 150 | 130 | 110 | - | - | - | - | - | - | - | - | 70 | - | - | - | 1400
1450F | 70 | - | 65 | 115 | 105 | 80 | - | - | - | - | - | - | - | - | 60 | - | - | - | 1450
1500F | 55 | - | 50 | 85 | 75 | 70 | - | - | - | - | - | - | - | - | 50 | - | - | - | 1500