## Data
Temp.F | 304SS | 304L/316L SS | 310SS | 316SS | 321SS | 347SS/348SS | A105 CS | Carp. 20SS | Grade F1 C-½ Mo | Grade F11 1¼ Cr-½ Mo | Grade F22 2¼ Cr-1 Mo | Grade F91 9 Cr-1 Mo-V | Hast. B2 | Hast. C & Inconel 625 & Incoloy825 | Incoloy 800 | Inconel 600 | Monel 400 & 405 | Nickel 200 | Temp.F
-20F to 100F | 2160 | 1800 | 2015 | 2160 | 2160 | 2160 | 2220 | 2250 | 2085 | 2250 | 2250 | 2250 | 2250 | 2250 | 2160 | 2250 | 1800 | 1080 | -20 to 100
200F | 1800 | 1520 | 1820 | 1860 | 1935 | 1980 | 2025 | 2160 | 2035 | 2250 | 2250 | 2250 | 2250 | 2250 | 1990 | 2250 | 1585 | 1080 | 200
300F | 1620 | 1360 | 1705 | 1680 | 1785 | 1845 | 1970 | 2140 | 1955 | 2165 | 2185 | 2185 | 2185 | 2185 | 1870 | 2185 | 1485 | 1080 | 300
400F | 1490 | 1240 | 1605 | 1540 | 1655 | 1720 | 1900 | 2020 | 1920 | 2080 | 2115 | 2115 | 2115 | 2115 | 1800 | 2115 | 1435 | 1080 | 400
500F | 1395 | 1145 | 1520 | 1435 | 1545 | 1620 | 1795 | 1965 | 1865 | 1995 | 1995 | 1995 | 1995 | 1995 | 1735 | 1995 | 1435 | 1080 | 500
600F | 1310 | 1080 | 1440 | 1355 | 1460 | 1540 | 1640 | 1815 | 1815 | 1815 | 1815 | 1815 | 1815 | 1815 | 1720 | 1815 | 1435 | 1080 | 600
650F | 1290 | 1050 | 1405 | 1330 | 1435 | 1510 | 1610 | 1765 | 1765 | 1765 | 1765 | 1765 | 1765 | 1765 | 1705 | 1765 | 1435 | - | 650
700F | 1275 | 1030 | 1370 | 1305 | 1395 | 1485 | 1600 | 1705 | 1705 | 1705 | 1705 | 1705 | 1705 | 1705 | 1690 | 1705 | 1435 | - | 700
750F | 1245 | 1010 | 1345 | 1280 | 1375 | 1475 | 1510 | 1595 | 1595 | 1595 | 1595 | 1595 | 1595 | 1595 | 1595 | 1595 | 1405 | - | 750
800F | 1210 | 985 | 1310 | 1265 | 1355 | 1460 | 1235 | 1525 | 1525 | 1525 | 1525 | 1525 | 1520 | 1520 | 1520 | 1520 | 1375 | - | 800
850F | 1190 | 985 | 1280 | 1255 | 1340 | 1455 | 805 | - | 1460 | 1460 | 1460 | 1460 | - | 1460 | 1460 | 1460 | 1020 | - | 850
900F | 1165 | - | 1255 | 1245 | 1325 | 1350 | 515 | - | 1350 | 1350 | 1350 | 1350 | - | 1350 | 1350 | 1350 | 740 | - | 900
950F | 1145 | - | 1160 | 1160 | 1160 | 1160 | 310 | - | 845 | 955 | 1130 | 1160 | - | 1160 | 1160 | 980 | - | - | 950
1000F | 965 | - | 1030 | 1050 | 1070 | 1090 | 155 | - | 495 | 650 | 780 | 1090 | - | 1090 | 1090 | 965 | - | - | 1000
1050F | 925 | - | - | 1010 | 1030 | 940 | 1080 | - | - | 430 | 525 | 1080 | - | 1080 | 1080 | 415 | - | - | 1050
1100F | 770 | - | 780 | 915 | 815 | 985 | - | - | - | 290 | 330 | 905 | - | 965 | 965 | 280 | - | - | 1100
1150F | 595 | - | 565 | 710 | 710 | 825 | - | - | - | 185 | 205 | 670 | - | 825 | 825 | 205 | - | - | 1150
1200F | 465 | - | 410 | 555 | 555 | 515 | - | - | - | 115 | 125 | 430 | - | 555 | 610 | 185 | - | - | 1200
1250F | 340 | - | 310 | 440 | 420 | 370 | - | - | - | - | - | - | - | 440 | 390 | - | - | - | 1250
1300F | 255 | - | 225 | 350 | 330 | 280 | - | - | - | - | - | - | - | 325 | 185 | - | - | - | 1300
1350F | 185 | - | 175 | 290 | 255 | 205 | - | - | - | - | - | - | - | - | 150 | - | - | - | 1350
1400F | 145 | - | 135 | 225 | 195 | 165 | - | - | - | - | - | - | - | - | 100 | - | - | - | 1400
1450F | 105 | - | 100 | 175 | 155 | 125 | - | - | - | - | - | - | - | - | 95 | - | - | - | 1450
1500F | 80 | - | 75 | 125 | 115 | 105 | - | - | - | - | - | - | - | - | 75 | - | - | - | 1500